## Sheet1
ISO | VDI 3323 | Material Description | Composition / Structure / Heat Treatment | HB | HRC | SFM | 3/64" Speed | 3/64" Feed | 1/16" Speed | 1/16" Feed | 3/32" Speed | 3/32" Feed | 1/8" Speed | 1/8" Feed | 3/16" Speed | 3/16" Feed | 7/32" Speed | 7/32" Feed
P | 1 | Non-alloy steel | About 0.15% C / Annealed | 125 |  | 132 | 10750 | 0.001 | 8070 | 0.0019 | 5380 | 0.0029 | 4030 | 0.0033 | 2690 | 0.0042 | 2300 | 0.0044
P | 2 | Non-alloy steel | About 0.45% C / Annealed | 190 | 13 | 99 | 8060 | 0.001 | 6050 | 0.0019 | 4030 | 0.0029 | 3030 | 0.0033 | 2020 | 0.0042 | 1730 | 0.0044
P | 3 | Non-alloy steel | About 0.45% C / Quenched & tempered | 250 | 25 | 82 | 6680 | 0.0005 | 5010 | 0.0014 | 3340 | 0.0021 | 2510 | 0.0021 | 1670 | 0.0029 | 1430 | 0.0029
P | 6 | Low alloy steel | Annealed | 180 | 10 | 99 | 8060 | 0.001 | 6050 | 0.0019 | 4030 | 0.0029 | 3030 | 0.0033 | 2020 | 0.0042 | 1730 | 0.0044
P | 7 | Low alloy steel | Quenched & tempered | 275 | 29 | 66 | 5380 | 0.0005 | 4030 | 0.0014 | 2690 | 0.0021 | 2020 | 0.0021 | 1340 | 0.0029 | 1150 | 0.0029
M | 12 | Stainless steel | Ferritic / Martensitic / Annealed | 200 | 15 | 33 | 2690 | 0.0005 | 2020 | 0.0014 | 1340 | 0.0021 | 1010 | 0.001 | 670 | 0.0029 | 580 | 0.0029
K | 15 | Grey cast iron | Pearlitic / ferritic | 180 | 10 | 132 | 10750 | 0.001 | 8070 | 0.0019 | 5380 | 0.0029 | 4030 | 0.0033 | 2690 | 0.0042 | 2300 | 0.0044
K | 16 | Grey cast iron | Pearlitic (Martensitic) | 260 | 26 | 99 | 8060 | 0.0005 | 6050 | 0.0014 | 4030 | 0.0021 | 3030 | 0.0021 | 2020 | 0.0029 | 1730 | 0.0029
K | 17 | Nodular cast iron | Ferritic | 160 | 3 | 132 | 10750 | 0.001 | 8070 | 0.0019 | 5380 | 0.0029 | 4030 | 0.0033 | 2690 | 0.0042 | 2300 | 0.0044
K | 19 | Malleable cast iron | Ferritic | 130 |  | 82 | 6680 | 0.0005 | 5010 | 0.0014 | 3340 | 0.0021 | 2510 | 0.0021 | 1670 | 0.0029 | 1430 | 0.0029
N | [5 empty] | 200 | 16290 | 0.001 | 12220 | 0.0014 | 8120 | 0.0025 | 6110 | 0.0037 | 4070 | 0.0051 | 3490 | 0.0047